## Sheet1
Elemental Addition to Co3Al | Enthalpy | Lattice Mismatch | Cohesive Energy | Work Function | Electron Density Mismatch | Volume | Bulk Modulus | Shear Modulus | Melting Temperature | Coeficient of Thermal Expansion
Ag | 0.20728 | 0.1822016 | -2.95 | 4.35 | 0.18 | 12.25 | 100.7 | 28.65 | 1235 | 19.2
Al | -0.31092 | 0 | -3.39 | 4.2 | 0 | 10 | 72.18 | 26.57 | 934 | 23.03
Au | 0.082912 | 0.130723 | -3.81 | 5.15 | 1.17 | 10.2 | 173.2 | 27.57 | 1338 | 14.16
B | -0.217644 | 0.1254486 | -5.81 | 5.3 | 2.66 | 4.7 | 178.5 | 203.1 | 2365 | 5
Cd | -0.010364 | 0.198241 | -1.16 | 4.05 | 0.79 | 13 | 46.75 | 24.13 | 594 | 29.8
Cr | -0.041456 | 0.02505788 | -4.1 | 4.65 | 2.48 | 7.23 | 190.3 | 116.7 | 2133 | 6.2
Cu | 0.062184 | 0.02006274 | -3.49 | 4.45 | 0.48 | 7.12 | 131 | 45.13 | 1358 | 16.5
Fe | -0.010364 | 0.01868255 | -4.28 | 4.93 | 2.85 | 7.09 | 168.3 | 81.52 | 1811 | 12.3
Ga | -0.238372 | 0.1724026 | -2.81 | 4.1 | 0.45 | 11.82 | 56.9 | 37.47 | 303 | 20
Ge | -0.15546 | 0.121141 | -3.85 | 4.55 | 0.13 | 9.87 | 77.24 | 39.24 | 1211 | 5.57
Hf | -0.404196 | 0.2072842 | -6.44 | 3.6 | 0.35 | 13.45 | 108.9 | 52.97 | 2504 | 5.9
Hg | 0.05182 | 0.2192882 | -0.67 | 4.2 | 0.79 | 14.08 | 28.25 | 10.01 | 234 | 49
In | -0.041456 | 0.2479188 | -2.52 | 3.9 | 1.1 | 15.75 | 41.09 | 3.728 | 430 | 33
Ir | -0.041456 | 0.07697867 | -6.94 | 5.55 | 3.43 | 8.52 | 355.1 | 209.9 | 2720 | 6.4
La | -0.217644 | 0.332718 | -4.47 | 3.17 | 1.06 | 22.55 | 24.3 | 14.91 | 1194 | 4.9
Mn | -0.05182 | 0.03039282 | -2.92 | 4.45 | 1.47 | 7.35 | 59.67 | 76.52 | 1520 | 22
Mo | -0.05182 | 0.1067309 | -6.82 | 4.65 | 2.85 | 9.4 | 272.6 | 115.8 | 2895 | 5.43
Nb | -0.269464 | 0.1471283 | -7.57 | 4.05 | 1.71 | 10.8 | 170.3 | 37.47 | 2750 | 7.07
Ni | 0 | 0.00502521 | -4.44 | 5.2 | 2.66 | 6.6 | 186.4 | 75.05 | 1728 | 13.3
Os | 0 | 0.0744369 | -8.17 | 5.4 | 3.63 | 8.45 | 417.9 | 209.9 | 3306 | 6
Pd | -0.020728 | 0.09030683 | -3.89 | 5.45 | 1.96 | 8.9 | 180.9 | 51.11 | 1827 | 11.2
Pt | -0.082912 | 0.09702068 | -5.84 | 5.65 | 2.94 | 9.1 | 278.4 | 61.02 | 2045 | 9
Re | 0.020728 | 0.08859688 | -8.03 | 5.2 | 3.63 | 8.85 | 371.8 | 178.5 | 3459 | 6.63
Rh | -0.020728 | 0.06889448 | -5.75 | 5.4 | 2.75 | 8.3 | 270.6 | 147.2 | 2236 | 8.4
Ru | -0.010364 | 0.06512478 | -6.74 | 5.4 | 3.43 | 8.2 | 320.9 | 159.9 | 2527 | 9.1
Sc | -0.342012 | 0.2360963 | -3.9 | 3.25 | 0.65 | 15.03 | 57.29 | 31.29 | 1814 | 10
Si | -0.248736 | 0.07984968 | -4.63 | 4.7 | 0.68 | 8.6 | 98.88 | 39.73 | 1687 | 4.2
Sn | -0.145096 | 0.2564747 | -3.14 | 4.15 | 0.8 | 16.3 | 110.9 | 18.44 | 505 | 5.3
Ta | -0.269464 | 0.1473914 | -8.1 | 4.05 | 1.63 | 10.81 | 200.1 | 68.67 | 3293 | 6.6
Tc | 0 | 0.08127186 | -6.85 | 5.3 | 3.23 | 8.64 | 297.2 | 142.2 | 2477 | 8.06
Ti | -0.31092 | 0.1412573 | -4.85 | 3.8 | 0.81 | 10.58 | 105.2 | 39.34 | 1946 | 8.35
V | -0.145096 | 0.07112735 | -5.31 | 4.25 | 1.71 | 8.36 | 162 | 46.5 | 2202 | 8.3
W | -0.010364 | 0.1114324 | -8.9 | 4.8 | 3.23 | 9.55 | 323.3 | 153 | 3695 | 4.59
Y | -0.269464 | 0.3043236 | -4.37 | 3.2 | 0.93 | 19.9 | 36.62 | 25.8 | 1801 | 10.6
Zn | -0.124368 | 0.09932421 | -1.35 | 4.1 | 0.4 | 9.17 | 59.85 | 37.18 | 693 | 25
Zr | -0.476744 | 0.217804 | -6.25 | 3.45 | 0.1 | 14 | 83.35 | 34.14 | 2128 | 5.78